## Sheet1
formula | EL | cr | TAN | tAN | Chemical compostion | Co | Fe | Ni | Al | Cr | Mn | Cu | EL_pred
CoFeNi2Al0.9 | 40 | 0 | 25 | 0 | Ni0.41Co0.2Fe0.2Al0.18 | 0.2040816 | 0.2040816 | 0.4081633 | 0.1836735 | 0 | 0 | 0 | 27.92239
CrFeNi2Al | 6 | 0 | 25 | 0 | Ni0.4Cr0.2Fe0.2Al0.2 | 0 | 0.2 | 0.4 | 0.2 | 0.2 | 0 | 0 | 5.908097
AlCoCrFeNi2.1 | 14 | 90 | 800 | 1 | Ni0.34Al0.16Co0.16Cr0.16Fe0.16 | 0.1639344 | 0.1639344 | 0.3442623 | 0.1639344 | 0.1639344 | 0 | 0 | 11.95112
AlCoCrFeNi2.1 | 8 | 90 | 600 | 1 | Ni0.34Al0.16Co0.16Cr0.16Fe0.16 | 0.1639344 | 0.1639344 | 0.3442623 | 0.1639344 | 0.1639344 | 0 | 0 | 8.13177