## Sheet1
HEAs | Route/treatment | Phases | HV | HV_pred | Ref | Fe | Ni | Cr | Co | Al | Mn | Cu | Chemical compostion
FeNiCrCoAl0.25 | AM | FCC | 110 | 126.073 | ~\cite{kao2009microstructure} | 0.2352941 | 0.2352941 | 0.2352941 | 0.2352941 | 0.05882353 | 0 | 0 | Fe0.24Ni0.24Cr0.24Co0.24Al0.06
FeNiCrCoAl0.5 | AM | FCC + BCC | 159 | 192.211 | ~\cite{kao2010microstructure} | 0.2222222 | 0.2222222 | 0.2222222 | 0.2222222 | 0.1111111 | 0 | 0 | Fe0.22Ni0.22Cr0.22Co0.22Al0.11
FeNiCrCoAl0.75 | AM | FCC + BCC | 388 | 375.6756 | ~\cite{kao2011microstructure} | 0.2105263 | 0.2105263 | 0.2105263 | 0.2105263 | 0.1578947 | 0 | 0 | Fe0.21Ni0.21Cr0.21Co0.21Al0.16
FeNiCrCoAl0.875 | AM | BCC | 538 | 498.6273 | ~\cite{kao2012microstructure} | 0.2051282 | 0.2051282 | 0.2051282 | 0.2051282 | 0.1794872 | 0 | 0 | Fe0.21Ni0.21Cr0.21Co0.21Al0.18
FeNiCrCoAl1 | AM | BCC | 484 | 502.0641 | ~\cite{kao2013microstructure} | 0.2 | 0.2 | 0.2 | 0.2 | 0.2 | 0 | 0 | Fe0.2Ni0.2Cr0.2Co0.2Al0.2
FeNiCrCoAl2 | AM | BCC | 509 | 487.5156 | ~\cite{kao2014microstructure} | 0.1666667 | 0.1666667 | 0.1666667 | 0.1666667 | 0.3333333 | 0 | 0 | Al0.33Fe0.17Ni0.17Cr0.17Co0.17
CoCrFeNi | AM | FCC | 160 | 129.2863 | ~\cite{kao2015microstructure} | 0.25 | 0.25 | 0.25 | 0.25 | 0 | 0 | 0 | Co0.25Cr0.25Fe0.25Ni0.25
CoCrFeMnNi | AM, Annealed | FCC | 135 | 142.3454 | ~\cite{stepanov2015effect} | 0.2 | 0.2 | 0.2 | 0.2 | 0 | 0.2 | 0 | Co0.2Cr0.2Fe0.2Mn0.2Ni0.2
FeCrNiCoAl0.7Cu0.5 | AM | FCC + NiAl Intermetallic + Spinodal decomposition tissues | 313 | 337.2965 | ~\cite{fan2014microstructure} | 0.1923077 | 0.1923077 | 0.1923077 | 0.1923077 | 0.1346154 | 0 | 0.09615385 | Fe0.19Cr0.19Ni0.19Co0.19Al0.13Cu0.1
FeCrNiCoAl0.75Cu0.25 | AM | FCC + NiAl Intermetallic + Spinodal decomposition tissues | 375 | 345.0958 | ~\cite{fan2015microstructure} | 0.2 | 0.2 | 0.2 | 0.2 | 0.15 | 0 | 0.05 | Fe0.2Cr0.2Ni0.2Co0.2Al0.15Cu0.05
Al0FeMnNiCrCu0.5 | AM | FCC1 + FCC2 | 216 | 293.6273 | ~\cite{cao2021evolution} | 0.2222222 | 0.2222222 | 0.2222222 | 0 | 0 | 0.2222222 | 0.1111111 | Fe0.22Mn0.22Ni0.22Cr0.22Cu0.11Al0.0
Al0.25FeMnNiCrCu0.5 | AM | FCC1 + FCC2 + BCC | 305 | 292.0132 | ~\cite{cao2022evolution} | 0.2105263 | 0.2105263 | 0.2105263 | 0 | 0.05263158 | 0.2105263 | 0.1052632 | Fe0.21Mn0.21Ni0.21Cr0.21Cu0.11Al0.05
Al0.5FeMnNiCrCu0.5 | AM | FCC + BCC + B2 | 452 | 359.7002 | ~\cite{cao2023evolution} | 0.2 | 0.2 | 0.2 | 0 | 0.1 | 0.2 | 0.1 | Fe0.2Mn0.2Ni0.2Cr0.2Al0.1Cu0.1
Al0.5FeMnNiCrCu0.5 | AM | BCC + B2 | 518 | 359.7002 | ~\cite{cao2024evolution} | 0.2 | 0.2 | 0.2 | 0 | 0.1 | 0.2 | 0.1 | Fe0.2Mn0.2Ni0.2Cr0.2Al0.1Cu0.1
Al37.5Cr12.5Cu12.5Fe12.5Ni25 | AM | BCC + FCC + Ordered BCC | 570 | 546.7569 | ~\cite{moravcik2016effect} | 0.125 | 0.25 | 0.125 | 0 | 0.375 | 0 | 0.125 | Al0.38Ni0.25Cr0.12Cu0.12Fe0.12
Al37.5Cr25Cu12.5Fe12.5Ni12.5 | AM | BCC + FCC + Ordered BCC | 574 | 596.9697 | ~\cite{moravcik2017effect} | 0.125 | 0.125 | 0.25 | 0 | 0.375 | 0 | 0.125 | Al0.38Cr0.25Cu0.12Fe0.12Ni0.12
Al37.5Cr12.5Cu12.5Fe25Ni12.5 | AM | BCC + FCC + Ordered BCC | 656 | 596.039 | ~\cite{moravcik2018effect} | 0.25 | 0.125 | 0.125 | 0 | 0.375 | 0 | 0.125 | Al0.38Fe0.25Cr0.12Cu0.12Ni0.12
Al37.5Cr12.5Cu25Fe12.5Ni12.5 | AM | BCC + FCC + Ordered BCC | 670 | 568.8465 | ~\cite{moravcik2019effect} | 0.125 | 0.125 | 0.125 | 0 | 0.375 | 0 | 0.25 | Al0.38Cu0.25Cr0.12Fe0.12Ni0.12
FeCoCrNiMn | Annealed 24 h for 1000$^{\circ}$C | FCC + Tetragonal | 135 | 142.3454 | ~\cite{salishchev2014effect} | 0.2 | 0.2 | 0.2 | 0.2 | 0 | 0.2 | 0 | Fe0.2Co0.2Cr0.2Ni0.2Mn0.2
Al0.5CoCrFeCuNi | Annealed 1 h for 800$^{\circ}$C | FCC1 + FCC2 + AlNi rich BCC | 219 | 214.7291 | ~\cite{sheng2013microstructural} | 0.1818182 | 0.1818182 | 0.1818182 | 0.1818182 | 0.09090909 | 0 | 0.1818182 | Co0.18Cr0.18Fe0.18Cu0.18Ni0.18Al0.09