## Sheet1
HEAs | Route/treatment | Phases | cr | TAN | tAN | UTS | UTS_pred | Ref | Chemical compostion | Co | Cr | Fe | Mn | Ni | Al | Cu
CoCrFeMn | AM |  | 0 | 25 | 0 | 795 | 663.689 | ~\cite{zhu2016compositional} | Co0.25Cr0.25Fe0.25Mn0.25 | 0.25 | 0.25 | 0.25 | 0.25 | 0 | 0 | 0
Co22.5Cr22.5Fe22.5Mn22.5Ni10 | AM |  | 0 | 25 | 0 | 450 | 431.2313 | ~\cite{zhu2016compositional} | Co0.23Cr0.23Fe0.23Mn0.23Ni0.1 | 0.225 | 0.225 | 0.225 | 0.225 | 0.1 | 0 | 0
CoCrFeMnNi | AM |  | 0 | 25 | 0 | 530 | 537.2281 | ~\cite{zhu2016compositional} | Co0.2Cr0.2Fe0.2Mn0.2Ni0.2 | 0.2 | 0.2 | 0.2 | 0.2 | 0.2 | 0 | 0
CoCrFeAlNi1.5 | AM |  | 0 | 25 | 0 | 1150 | 973.1028 | ~\cite{zhu2016compositional} | Ni0.27Co0.18Cr0.18Fe0.18Al0.18 | 0.1818182 | 0.1818182 | 0.1818182 | 0 | 0.2727273 | 0.1818182 | 0
CoCrFeAlNi2 | AM |  | 0 | 25 | 0 | 1130 | 1075.197 | ~\cite{zhu2016compositional} | Ni0.33Co0.17Cr0.17Fe0.17Al0.17 | 0.1666667 | 0.1666667 | 0.1666667 | 0 | 0.3333333 | 0.1666667 | 0
CoCrFeAlNi2.5 | AM |  | 0 | 25 | 0 | 900 | 832.7007 | ~\cite{zhu2016compositional} | Ni0.38Co0.15Cr0.15Fe0.15Al0.15 | 0.1538462 | 0.1538462 | 0.1538462 | 0 | 0.3846154 | 0.1538462 | 0
CoCrFeAlNi3 | AM |  | 0 | 25 | 0 | 810 | 810.3866 | ~\cite{zhu2016compositional} | Ni0.43Co0.14Cr0.14Fe0.14Al0.14 | 0.1428571 | 0.1428571 | 0.1428571 | 0 | 0.4285714 | 0.1428571 | 0
CoCrFeAlNi4 | AM |  | 0 | 25 | 0 | 660 | 603.6873 | ~\cite{zhu2016compositional} | Ni0.5Co0.12Cr0.12Fe0.12Al0.12 | 0.125 | 0.125 | 0.125 | 0 | 0.5 | 0.125 | 0
CoCrFeNi | AM | FCC | 0 | 25 | 0 | 488 | 449.2523 | ~\cite{salishchev2014effect} | Co0.25Cr0.25Fe0.25Ni0.25 | 0.25 | 0.25 | 0.25 | 0 | 0.25 | 0 | 0
CoCrFeNiMn | AM | FCC | 0 | 25 | 0 | 491 | 537.2281 | ~\cite{salishchev2014effect} | Co0.2Cr0.2Fe0.2Ni0.2Mn0.2 | 0.2 | 0.2 | 0.2 | 0.2 | 0.2 | 0 | 0